## SSTT FR
|  | Strain Contrôle Fatigue Test Ce document fait office de fiche technique. | [11 empty] | FT - 48558
Job |  |  | Prefixe |  |  | Specimen |  |  | File Number |  |  |  | Test Number
8000-00000-1 |  |  | Dummy |  |  | 1 |  |  | 48558 |  |  | 5
Frame |  |  | Raw Data |  |  | Technician |  |  | Checker |  |  |  | Date (YYYY-MM-DD)
20025 |  |  | SNECMA |  |  | PGO |  |  | PQF |  |  | 2017-11-21
Frame Informations
Tool Top |  | Tool Bot |  | Heating |  | Cooling |  |  | NS | FS | P | i | D | Conv. | Sens.
M12-1-P-35-55 |  | M12-1-P-35-56 |  | 60001 |  | o |  | Disp | xxx | 80
Computer |  | Oscilloscope |  | Temp Acq |  |  |  | Loa | xxxxx | 100 | 3 | 0.3 | 0 | 10 | 1
50001 |  | 40001 |  | TZ1000-Tz10001-TZ10002 |  |  |  | Str | 10005 | 5 | 1500 | 150 | 0 | 40 | 0.5
Test Informations
|  |  |  | Dimensionnal (mm) | [5 empty] | Temperature (°C)
Drawing |  | Material |  | Diameters |  | Dimension 2 |  | Dimension 3 |  | Cust |  | Corrected |  | Runout
485-920-525-0 |  | INCO718PQW |  | 4.37 | [5 empty] | 350 |  | 350.8 |  | 2000000
| Estimated | Measured |  | Frequency |  | Signal |  |  | End level (%) | Max |  | Min |  | Lo
ModulusRT | 180 |  |  | 1 |  | True Sine |  |  | RT | 0.6 |  | 0.06 |  | 12
ModulusET | 170 |  |  | Ramp to Temp |  |  |  |  | ET
Controle |  | Nb strap | Controle Temperature |  |  |  | Stabilisation Time |  | Dilatation |  | Specimen Temperature
Strap | o | [9 empty] | TOP |  | STRAP | BOT
Top | o | [7 empty] | (-0.216 %)
Start
Limit | Max | Min |  | 1th cycle |  |  |  | Cycle Counting |  | Load Limit |  | UnderPeak |  | Chk
Disp |  |  | (mm) | e Max (%) |  | e Min (%) |  | o |  | o |  | o
Load |  |  | (kN) |  | / |  |  | T° Alarm |  | Station Manager
Strain |  |  | (%) |  |  |  |  | o |  | o
Switch to Load
STL requierement |  |  | Fréquence (Hz) |  |  | STL REALISE |  | Date |  |  | Temperature (°C)
85000 |  |  | 10 | [7 empty] | Cust |  | Corrected
Load | Estimated | Before STL |  | After STL |  |  | Opérateur
Max | 23 | [8 empty] | TOP |  | STRAP | BOT
Min | -3
End of test
MINIMUM |  | Final Cycle |  | Duration (h) |  | Rupture-ERT(kN) |  | Fracture |  | Date |  | Technician |  | Checker
55000
| Estimated | 323125 |  | 26.5 | [5 empty] | 2017-11-22 23:51
Comments
---Quels commentaires afficher ? Instruction/commentaire job, split, eprouvettes ?

## SSTT EN
|  | SUBCONTRACTING REQUEST This document acts as an open purchase order. |  |  |  | MACHINING
PO#: | MA | 13283-A
Date (YYYY-MM-DD): |  | 2017-11-21
To: |  | MRI
Contact: |  | Carol Roe
Project Information
MRSAS Job: |  |  | 8120-13283 |  | Delivered Goods | Quantity
Final Customer Reference: |  |  | 8P2273.17 -
Material: |  |  | TiAl
Specimen Geometry: |  |  | Dwg Undefined
Requirements
Requested Delivery Date: |  |  | 2017-11-09
Quantity: |  | 3
Specification: |  | -
Comments:
ID Specimen |  |  | Drawing | Instructions
3040-3202-3242-3262-Qtté 36 |  |  | Dwg Undefined
4746-Qtté 15 |  |  | Dwg Undefined
4741-Qtté 8 |  |  | Dwg Undefined